## Spiral Widths
Print Speed | Print Speed | Width 1 | Width 2 | Width 3 | Width 4 | Average Width | Corrective Multiplier | Old Filament Diameter | Filament Diameter | New Multiplier
(mm/min) | (mm/s) | (mm) | (mm) | (mm) | (mm) | (mm) | (nom/act) | (mm) | (mm) | (nom/act)
500 | 8.333333 | 9.56 | 9.9 | 9.57 | 9.8 | 9.7075 | 0.7416946
1000 | 16.66667 | 10.33 | 9.78 | 10.32 | 9.76 | 10.0475 | 0.7165962 | 2.8553 | 2.417069 | 1
1500 | 25 | 9.75 | 9.66 | 9.64 | 9.67 | 9.68 | 0.7438017 |  |  | 1.037965
2000 | 33.33333 | 9.25 | 9.44 | 9.69 | 9.59 | 9.4925 | 0.7584935 |  |  | 1.058467
2500 | 41.66667 | 9.48 | 9.22 | 9.31 | 9.24 | 9.3125 | 0.7731544 |  |  | 1.078926
3000 | 50 | 8.9 | 8.93 | 8.82 | 8.92 | 8.8925 | 0.8096711 |  |  | 1.129885
3500 | 58.33333 | 8.64 | 8.48 | 8.59 | 8.61 | 8.58 | 0.8391608 |  |  | 1.171037
4000 | 66.66667 | 8.61 | 8.46 | 8.42 | 8.45 | 8.485 | 0.8485563 |  |  | 1.184148
4500 | 75 | 7.92 | 8.1 | 8.14 | 8.12 | 8.07 | 0.8921933 |  |  | 1.245043
5000 | 83.33333 | 8.22 | 8.09 | 8.13 | 8.05 | 8.1225 | 0.8864266 |  |  | 1.236996
5500 | 91.66667 | 8.13 | 7.97 | 7.93 | 7.9 | 7.9825 | 0.9019731 |  |  | 1.258691
6000 | 100 | 7.99 | 7.77 | 7.71 | 7.57 | 7.76 | 0.9278351 |  |  | 1.294781
Theoretical Width | 7.2
(1 + min(L, Av + Bv^2))
| D | A | B | L | T
M592 | 2 | 0.0047 | -1e-05 | 1.29478
M592 D2 A0.0047 B-0.00001 L1.29478
♥